## Quick View
Category | Parameter | Unit | Y4M035N120T4PBA | SCT4018KWAHR | SCS0013C120m23 | IV3Q12010BA3R | Note
Identity | Part Number |  | Y4M035N120T4PBA | SCT4018KWAHR | SCS0013C120m23 | IV3Q12010BA3R
Identity | Manufacturer |  | Anhui YOFC Advanced Semiconductor Co., Ltd. | ROHM | SwissSEM Technologies AG | InventChip Technology Co., Ltd.
Identity | Package |  | TO247-4L | TO-263 | M23 | —
Ratings | VDS Breakdown | V | 1200.0 V | 1200.0 V | 1200.0 V | 1200.0 V
Ratings | DC Drain Current | A | 70.00 A | 75.00 A | 100.0 A | 194.0 A
Ratings | Peak Drain Current | A | 137.0 A | 179.0 A | 200.0 A | 485.0 A
Ratings | Power Dissipation | W | 308.0 W | 267.0 W | — | 790.0 W
Ratings | Junction Temperature | °C | -55 ~ 175 °C | 175.0 °C | -40 ~ 175 °C | -55 ~ 175 °C
Ratings | VGS Abs DC | V | -10 ~ 22 V | -4 ~ 21 V | -7 ~ 22 V | -5 ~ 20 V
Ratings | VGS Abs Transient | V | — | -4 ~ 23 V | — | -10 ~ 23 V
Ratings | VGS Rec On | V | 18.00 V | 15 ~ 18 V | 18.00 V | 18.00 V
Ratings | VGS Rec Off | V | -5.00 V | 0.0000 V | -5.00 V | -3.50 V
Electrical | VGS(th) | V | 3.20 V | 2.8 ~ 4.8 V | 3.00 V | 2.80 V
Electrical | RDS(on) | mΩ | 31.50 mΩ | 18.00 mΩ | 13 mΩ | 9.70 mΩ
Electrical | Internal Gate Resistor | Ω | 2.20 Ω | 1.00 Ω | 2.5 Ω | 8 Ω
Capacitance | Input Capacitance Ciss | pF | 2259.0 pF | 4532.0 pF | 5300.0 pF | 6325.0 pF
Capacitance | Output Capacitance Coss | pF | 99.00 pF | 129.0 pF | 326.0 pF | 272.0 pF
Capacitance | Reverse Transfer Crss | pF | 5.00 pF | 9.00 pF | 31.00 pF | 10.50 pF
Electrical | Gate Charge Qg | nC | 93.00 nC | 170.0 nC | — | 264.0 nC | LLM needs review
Switching | Turn-On Energy Eon | μJ | 215.0 μJ | 520.0 μJ | 4700.0 μJ | 4065.0 μJ
Switching | Turn-Off Energy Eoff | μJ | 10.50 μJ | 142.0 μJ | 1080.0 μJ | 1334.0 μJ
Switching | Turn-On Delay td(on) | ns | 10.30 ns | 13.00 ns | 28.00 ns | 25.40 ns
Switching | Rise Time tr | ns | 10.50 ns | 21.00 ns | 33.00 ns | 64.60 ns
Switching | Turn-Off Delay td(off) | ns | 20.70 ns | 50.00 ns | 76.00 ns | 57.80 ns
Switching | Fall Time tf | ns | 6.30 ns | 11.00 ns | 52.00 ns | 18.40 ns

## MOSFET Parameters
Chip | Part Number | Manufacturer | Device Type | Package | Voltage Class | RDS(on) Class | VDS Max (V) | VGS Abs DC Range (V) | VGS Abs Transient Range (V) | VGS Rec On Range (V) | VGS Rec Off Range (V) | DC Drain Current (A) | Peak Drain Current (A) | Power Dissipation (W) | Junction Temp (°C) | RDS(on) Typ (mΩ) | VGS(th) Typ (V) | Gate Charge Qg (nC) | Ciss (pF) | Coss (pF) | Crss (pF) | RG(int) (Ω) | td(on) (ns) | tr (ns) | td(off) (ns) | tf (ns) | Eon (μJ) | Eoff (μJ) | Chip Size | Rev | Date | Mfr | Status
yasc (Y4M035N120T4PBA) | Y4M035N120T4PBA | Anhui YOFC Advanced Semiconductor Co., Ltd. | SiC MOSFET | TO247-4L | 1200.0 | 5.00 | 1200.0 V | -10 ~ 22 V | — | 18.00 V | -5.00 V | 70.00 A | 137.0 A | 308.0 W | -55 ~ 175 °C | 31.50 mΩ | 3.20 V | 93.00 nC | 2259.0 pF | 99.00 pF | 5.00 pF | 2.20 Ω | 10.30 ns | 10.50 ns | 20.70 ns | 6.30 ns | 215.0 μJ | 10.50 μJ | — | — | — | Anhui YOFC Advanced Semiconductor Co., Ltd. | Review
rohm (SCT4018KWAHR) | SCT4018KWAHR | ROHM | SiC power MOSFET | TO-263 | — | — | 1200.0 V | -4 ~ 21 V | -4 ~ 23 V | 15 ~ 18 V | 0.0000 V | 75.00 A | 179.0 A | 267.0 W | 175.0 °C | 18.00 mΩ | 2.8 ~ 4.8 V | 170.0 nC | 4532.0 pF | 129.0 pF | 9.00 pF | 1.00 Ω | 13.00 ns | 21.00 ns | 50.00 ns | 11.00 ns | 520.0 μJ | 142.0 μJ | — | — | SCT4018 | ROHM | Review
swisssem (SCS0013C120m23) | SCS0013C120m23 | SwissSEM Technologies AG | SiC power MOSFET | M23 | — | — | 1200.0 V | -7 ~ 22 V | — | 18.00 V | -5.00 V | 100.0 A | 200.0 A | — | -40 ~ 175 °C | 13 mΩ | 3.00 V | — | 5300.0 pF | 326.0 pF | 31.00 pF | 2.5 Ω | 28.00 ns | 33.00 ns | 76.00 ns | 52.00 ns | 4700.0 μJ | 1080.0 μJ | 5.7 x 5.0 mm | — | SCS0013 | SwissSEM Technologies AG | OK
inventchip (IV3Q12010BA3R) | IV3Q12010BA3R | InventChip Technology Co., Ltd. | Gen3 SiC | — | 1200.0 | 0.0000 | 1200.0 V | -5 ~ 20 V | -10 ~ 23 V | 18.00 V | -3.50 V | 194.0 A | 485.0 A | 790.0 W | -55 ~ 175 °C | 9.70 mΩ | 2.80 V | 264.0 nC | 6325.0 pF | 272.0 pF | 10.50 pF | 8 Ω | 25.40 ns | 64.60 ns | 57.80 ns | 18.40 ns | 4065.0 μJ | 1334.0 μJ | — | 0.5000 | Nov. 2024 | InventChip Technology Co., Ltd. | Review

## Detailed
Parameter | Group | Raw [yasc (Y4M035N120T4PBA)] | Canonical Unit [yasc (Y4M035N120T4PBA)] | SI Value [yasc (Y4M035N120T4PBA)] | Condition [yasc (Y4M035N120T4PBA)] | Raw [rohm (SCT4018KWAHR)] | Canonical Unit [rohm (SCT4018KWAHR)] | SI Value [rohm (SCT4018KWAHR)] | Condition [rohm (SCT4018KWAHR)] | Raw [swisssem (SCS0013C120m23)] | Canonical Unit [swisssem (SCS0013C120m23)] | SI Value [swisssem (SCS0013C120m23)] | Condition [swisssem (SCS0013C120m23)] | Raw [inventchip (IV3Q12010BA3R)] | Canonical Unit [inventchip (IV3Q12010BA3R)] | SI Value [inventchip (IV3Q12010BA3R)] | Condition [inventchip (IV3Q12010BA3R)]
Part Number | identity | Y4M035N120T4PBA |  | Y4M035N120T4PBA |  | SCT4018KWAHR |  | SCT4018KWAHR |  | SCS0013C120m23 |  | SCS0013C120m23 |  | IV3Q12010BA3R |  | IV3Q12010BA3R
Manufacturer | identity | Anhui YOFC Advanced Semiconductor Co., Ltd. |  | Anhui YOFC Advanced Semiconductor Co., Ltd. |  | ROHM |  | ROHM |  | SwissSEM Technologies AG |  | SwissSEM Technologies AG |  | InventChip Technology Co., Ltd. |  | InventChip Technology Co., Ltd.
Device Type | identity | SiC MOSFET |  | SiC MOSFET |  | SiC power MOSFET |  | SiC power MOSFET |  | SiC power MOSFET |  | SiC power MOSFET |  | Gen3 SiC |  | Gen3 SiC
Package | identity | TO247-4L |  | TO247-4L |  | TO-263 |  | TO-263 |  | M23 |  | M23
Chip Size | identity | [8 empty] | 5.7 x 5.0 mm |  | 5.7 x 5.0 mm
Voltage Class | identity | 1200 |  | 1200.0 | [9 empty] | 1200 |  | 1200.0
RDS(on) Class | identity | 5 |  | 5.00 | [9 empty] | 0 |  | 0.0000
VDS Breakdown | rating | 1200 V | V | 1200.0 V |  | 1200 V | V | 1200.0 V |  | 1200 V | V | 1200.0 V |  | 1200 V | V | 1200.0 V
VGS Abs DC | rating | -10 ~ 22 V | V | -10 ~ 22 V |  | -4 ~ 21 V | V | -4 ~ 21 V |  | -7 ~ 22 V | V | -7 ~ 22 V |  | -5 ~ 20 V | V | -5 ~ 20 V | Static (DC)
VGS Abs Transient | rating |  |  |  |  | -4 ~ 23 V | V | -4 ~ 23 V | t < 300ns |  |  |  |  | -10 ~ 23 V | V | -10 ~ 23 V
VGS Rec On | rating | 18 V | V | 18.00 V |  | 15 ~ 18 V | V | 15 ~ 18 V |  | 18 V | V | 18.00 V |  | 18 V | V | 18.00 V
VGS Rec Off | rating | -5 V | V | -5.00 V |  | 0 V | V | 0.0000 V |  | -5 V | V | -5.00 V |  | -3.5 V | V | -3.50 V
DC Drain Current | rating | 70 A | A | 70.00 A | TC = 25 ℃ | 75 A | A | 75.00 A | Tc=25°C | 100 A | A | 100.0 A |  | 194 A | A | 194.0 A
Peak Drain Current | rating | 137 A | A | 137.0 A | TC = 25 ℃ | 179 A | A | 179.0 A | Tc=25°C | 200 A | A | 200.0 A |  | 485 A | A | 485.0 A
Power Dissipation | rating | 308 W | W | 308.0 W | TC = 25℃ | 267 W | W | 267.0 W | [5 empty] | 790 W | W | 790.0 W
Junction Temperature | rating | -55 ~ 175 °C | °C | -55 ~ 175 °C |  | 175 °C | °C | 175.0 °C |  | -40 ~ 175 °C | °C | -40 ~ 175 °C |  | -55 ~ 175 °C | °C | -55 ~ 175 °C
Rth(j-c) | rating | 0.49 K/W | W | 0.4900 W |  | 0.43 K/W | W | 0.4300 W
RDS(on) | electrical | 31.5 mΩ | mΩ | 31.50 mΩ | VGS = 18 V, ID = 35 A | 18.0 mΩ | mΩ | 18.00 mΩ | VGS=18V, ID=42A, Tvj=25°C | 13 mΩ | mΩ | 13 mΩ | ID = 100 A, VGS = 18 V Tvj = 25 °C | 9.7 mΩ | mΩ | 9.70 mΩ | V =18V, I =80A GS D @T=25°C J
VGS(th) | electrical | 3.2 V | V | 3.20 V | VDS = VGS, ID = 8.8 mA | 2.8 ~ 4.8 V | V | 2.8 ~ 4.8 V | VDS=10V, ID=22.2mA | 3.0 V | V | 3.00 V | ID = 10 mA, VDS = VGS, Tvj = 25°C | 2.8 V | V | 2.80 V | V =V , I =25mA GS DS D
Gate Charge Qg | electrical | 93 nC | nC | 93.00 nC | VGS = -5 V / +18 V, VDD = 800 V, ID = 35 A | 170 nC | nC | 170.0 nC | VDS=800V, ID=42A, VGS=18V |  |  |  | ID = 100 A, VDS = 800 V, VGS = -2 V ... 18 V | 264 nC | nC | 264.0 nC | V =800V, I =140A, DS D V =-3 to 18V GS
Input Capacitance Ciss | capacitance | 2259 pF | pF | 2259.0 pF | VGS = 0 V, VDS = 800 V, f = 1MHz | 4532 pF | pF | 4532.0 pF | VGS=0V, VDS=800V, f=1MHz | 5.3 nF | pF | 5300.0 pF | VDS = 800 V, VGS = 0 V, f = 100 kHz, Tvj = 25 °C | 6325 pF | pF | 6325.0 pF | V =800V, V =0V, DS GS f=100kHz, V =25mV AC
Output Capacitance Coss | capacitance | 99 pF | pF | 99.00 pF | VGS = 0 V, VDS = 800 V, f = 1MHz | 129 pF | pF | 129.0 pF | VGS=0V, VDS=800V, f=1MHz | 326 pF | pF | 326.0 pF |  | 272 pF | pF | 272.0 pF
Reverse Transfer Crss | capacitance | 5 pF | pF | 5.00 pF | VGS = 0 V, VDS = 800 V, f = 1MHz | 9 pF | pF | 9.00 pF | VGS=0V, VDS=800V, f=1MHz | 31 pF | pF | 31.00 pF |  | 10.5 pF | pF | 10.50 pF
Internal Gate Resistor | electrical | 2.2 Ω | Ω | 2.20 Ω | f = 1MHz, VAC = 25 mV | 1 Ω | Ω | 1.00 Ω | f=1MHz, open drain | 2.5 Ω | mΩ | 2.5 Ω | Per switch | 8 Ω | mΩ | 8 Ω | f=1MHz
Turn-On Delay td(on) | switching | 10.3 ns | ns | 10.30 ns | VGS = -5 V / +18 V, L=100uH VDD = 800 V, ID = 35 A, RG(on) = | 13 ns | ns | 13.00 ns | VDS=800V, ID=42A, VGS=+18V/0V, RG=3.3Ω, L=250μH | 28 ns | ns | 28.00 ns | VCC = 800 V, ID = 100 A, Tvj = 25 °C | 25.4 ns | ns | 25.40 ns
Rise Time tr | switching | 10.5 ns | ns | 10.50 ns | VGS = -5 V / +18 V, L=100uH VDD = 800 V, ID = 35 A, RG(on) = | 21 ns | ns | 21.00 ns | VDS=800V, ID=42A, VGS=+18V/0V, RG=3.3Ω, L=250μH | 33 ns | ns | 33.00 ns | Tvj = 25 °C | 64.6 ns | ns | 64.60 ns
Turn-Off Delay td(off) | switching | 20.7 ns | ns | 20.70 ns | VGS = -5 V / +18 V, L=100uH VDD = 800 V, ID = 35 A, RG(on) = | 50 ns | ns | 50.00 ns | VDS=800V, ID=42A, VGS=+18V/0V, RG=3.3Ω, L=250μH | 76 ns | ns | 76.00 ns | VCC = 800 V, ID = 100 A, Tvj = 25 °C | 57.8 ns | ns | 57.80 ns
Fall Time tf | switching | 6.3 ns | ns | 6.30 ns | VGS = -5 V / +18 V, L=100uH VDD = 800 V, ID = 35 A, RG(on) = | 11 ns | ns | 11.00 ns | VDS=800V, ID=42A, VGS=+18V/0V, RG=3.3Ω, L=250μH | 52 ns | ns | 52.00 ns | Tvj = 25 °C | 18.4 ns | ns | 18.40 ns
Turn-On Energy Eon | switching | 215 μJ | μJ | 215.0 μJ |  | 520 μJ | μJ | 520.0 μJ | VDS=800V, ID=42A, VGS=+18V/0V, RG=3.3Ω, L=250μH | 4.7 mJ | μJ | 4700.0 μJ | VCC = 800 V, ID = 100 A, Tvj = 25 °C | 4065 μJ | μJ | 4065.0 μJ | V =800V, I =140A, DS D V =-3.5 to 18V, GS R =3.3Ω, G(ext) L=
Turn-Off Energy Eoff | switching | 10.5 μJ | μJ | 10.50 μJ |  | 142 μJ | μJ | 142.0 μJ | VDS=800V, ID=42A, VGS=+18V/0V, RG=3.3Ω, L=250μH | 1.08 mJ | μJ | 1080.0 μJ | VCC = 800 V, ID = 100 A, RG = 5 Ω, VGS = -5 / +18 V, Ls = 50 | 1334 μJ | μJ | 1334.0 μJ
Doc Revision | identity | [12 empty] | 0.5 |  | 0.5000
Doc Date | identity |  |  |  |  | SCT4018 |  | SCT4018 |  | SCS0013 |  | SCS0013 |  | Nov. 2024 |  | Nov. 2024
Gate-Drain Charge Qgd | electrical | [12 empty] | 105.3 nC | nC | 105.3 nC
Gate-Source Charge Qgs | electrical | [12 empty] | 96.4 nC | nC | 96.40 nC
Storage Temperature | rating | -55 ~ 175 °C | °C | -55 ~ 175 °C |  | -40 ~ 175 °C | °C | -40 ~ 175 °C | [5 empty] | -55 ~ 175 °C | °C | -55 ~ 175 °C
Coss Stored Energy | other | [12 empty] | 114 μJ | μJ | 114.0 μJ | Fig. 17
Chip Type | identity | [12 empty] | chip |  | chip
Packaged Device Ref | identity | [12 empty] | IV3Q12010T6Z3R |  | IV3Q12010T6Z3R

## Needs Review
Chip | Field | Value | Unit | Status | Warnings | Source Page | Source Text
swisssem (SCS0013C120m23) | gate_charge_total | — | nC | needs_review | invalid_or_placeholder_value: value=tbd; invalid_or_placeholder_value: typ=tbd; no_real_value | 2 | Gate charge 栅极电荷 ¦ QG ¦ ID = 100 A, VDS = 800 V, VGS = -2 V ... 18 V ¦ ¦ ¦ tbd ¦ ¦ µC

## Unit Mismatches
Field Name | Display Name | Vendor | Unit | Value
rdson | RDS(on) | yasc | mΩ | 31.5
rdson | RDS(on) | rohm | mΩ | 18.0
rdson | RDS(on) | swisssem | mΩ | 13
rdson | RDS(on) | inventchip | mΩ | 9.7
input_capacitance | Input Capacitance Ciss | yasc | pF | 2259
input_capacitance | Input Capacitance Ciss | rohm | pF | 4532
input_capacitance | Input Capacitance Ciss | swisssem | nF | 5.3
input_capacitance | Input Capacitance Ciss | inventchip | pF | 6325
internal_gate_resistor | Internal Gate Resistor | yasc | Ω | 2.2
internal_gate_resistor | Internal Gate Resistor | rohm | Ω | 1
internal_gate_resistor | Internal Gate Resistor | swisssem | Ω | 2.5
internal_gate_resistor | Internal Gate Resistor | inventchip | Ω | 8
turn_on_switching_energy | Turn-On Energy Eon | yasc | μJ | 215
turn_on_switching_energy | Turn-On Energy Eon | rohm | μJ | 520
turn_on_switching_energy | Turn-On Energy Eon | swisssem | mJ | 4.7
turn_on_switching_energy | Turn-On Energy Eon | inventchip | μJ | 4065
turn_off_switching_energy | Turn-Off Energy Eoff | yasc | μJ | 10.5
turn_off_switching_energy | Turn-Off Energy Eoff | rohm | μJ | 142
turn_off_switching_energy | Turn-Off Energy Eoff | swisssem | mJ | 1.08
turn_off_switching_energy | Turn-Off Energy Eoff | inventchip | μJ | 1334

## Summary
Metric | Value
Chips Compared | 4
Total Fields | 38
Missing Entries | 33
Unit Mismatches | 20
Source | Y4M035N120T4PBA datasheet.json
Source | TSQ50252-SCT4018KWAHR_Rev.T001 1.json
Source | SEM DS 0040 SCS0013C120m23_CN.json
Source | 1200V 10mohm chip 瞻芯.json